## Sheet1
Temperature | Nb | Mo | Cr | Al | Ti | Ta | Time | MC |  |  | Ref
1000 | 25 | 25 | 25 | 25 | 0 | 0 | 0 | 0 | 0 |  | https://doi.org/10.1016/j.corsci.2019.108161
1000 | 25 | 25 | 25 | 25 | 0 | 0 | 10 | 2.790698 | 60
1000 | 25 | 25 | 25 | 25 | 0 | 0 | 15 | 7.906977 | 170
1000 | 25 | 25 | 25 | 25 | 0 | 0 | 20 | 13.72093 | 295
1000 | 25 | 25 | 25 | 25 | 0 | 0 | 25 | 16.74419 | 360
1000 | 25 | 25 | 25 | 25 | 0 | 0 | 27 | 17.44186 | 375
1000 | 25 | 25 | 25 | 25 | 0 | 0 | 30 | 16.51163 | 355
1000 | 25 | 25 | 25 | 25 | 0 | 0 | 35 | 15.34884 | 330
1000 | 25 | 25 | 25 | 25 | 0 | 0 | 40 | 15.11628 | 325
1000 | 20 | 20 | 20 | 20 | 20 | 0 | 50 | 11.39535 | 245 | same as 125 - 129
1000 | 20 | 20 | 20 | 20 | 20 | 0 | 40 | 8.139535 | 175
1000 | 20 | 20 | 20 | 20 | 20 | 0 | 35 | 6.976744 | 150
1000 | 20 | 20 | 20 | 20 | 20 | 0 | 30 | 5.581395 | 120
1000 | 20 | 20 | 20 | 20 | 20 | 0 | 25 | 4.418605 | 95
1000 | 20 | 20 | 20 | 20 | 20 | 0 | 20 | 3.255814 | 70
1000 | 20 | 20 | 20 | 20 | 20 | 0 | 15 | 2.604651 | 56
1000 | 20 | 20 | 20 | 20 | 20 | 0 | 10 | 1.860465 | 40
1000 | 20 | 20 | 20 | 20 | 20 | 0 | 0 | 0 | 0
1200 | 0 | 19.5 | 19.8 | 20.2 | 20.4 | 20.1 | 0 | 0 | 0 | same as 56-61 | https://doi.org/10.1016/j.corsci.2022.110885
1200 | 0 | 19.5 | 19.8 | 20.2 | 20.4 | 20.1 | 5 | 2.545455 | 210
1200 | 0 | 19.5 | 19.8 | 20.2 | 20.4 | 20.1 | 10 | 3.515152 | 290
1200 | 0 | 19.5 | 19.8 | 20.2 | 20.4 | 20.1 | 15 | 4.242424 | 350
1200 | 0 | 19.5 | 19.8 | 20.2 | 20.4 | 20.1 | 20 | 4.848485 | 400
1200 | 0 | 19.5 | 19.8 | 20.2 | 20.4 | 20.1 | 24 | 5.272727 | 435
1200 | 0 | 22.4 | 22.6 | 22.3 | 10.1 | 22.6 | 0 | 0 | 0
1200 | 0 | 22.4 | 22.6 | 22.3 | 10.1 | 22.6 | 5 | 3.272727 | 270
1200 | 0 | 22.4 | 22.6 | 22.3 | 10.1 | 22.6 | 10 | 4.424242 | 365
1200 | 0 | 22.4 | 22.6 | 22.3 | 10.1 | 22.6 | 15 | 5.151515 | 425
1200 | 0 | 22.4 | 22.6 | 22.3 | 10.1 | 22.6 | 20 | 5.757576 | 475
1200 | 0 | 22.4 | 22.6 | 22.3 | 10.1 | 22.6 | 24 | 6.157576 | 508
1200 | 0 | 25.3 | 24.8 | 25 | 0 | 24.9 | 0 | 0 | 0
1200 | 0 | 25.3 | 24.8 | 25 | 0 | 24.9 | 5 | 1.066667 | 88
1200 | 0 | 25.3 | 24.8 | 25 | 0 | 24.9 | 10 | 1.139394 | 94
1200 | 0 | 25.3 | 24.8 | 25 | 0 | 24.9 | 15 | 0.969697 | 80
1200 | 0 | 25.3 | 24.8 | 25 | 0 | 24.9 | 20 | 0.6060606 | 50
1200 | 0 | 25.3 | 24.8 | 25 | 0 | 24.9 | 24 | 0.4 | 33
1200 | 0 | 23.5 | 23.8 | 23.9 | 23.7 | 5.1 | 0 | 0 | 0 |  | https://doi.org/10.1016/j.corsci.2021.109861
1200 | 0 | 23.5 | 23.8 | 23.9 | 23.7 | 5.1 | 5 | 3.409091 | 150
1200 | 0 | 23.5 | 23.8 | 23.9 | 23.7 | 5.1 | 10 | 3.977273 | 175
1200 | 0 | 23.5 | 23.8 | 23.9 | 23.7 | 5.1 | 15 | 3.522727 | 155
1200 | 0 | 23.5 | 23.8 | 23.9 | 23.7 | 5.1 | 20 | 3.136364 | 138
1200 | 0 | 23.5 | 23.8 | 23.9 | 23.7 | 5.1 | 24 | 2.613636 | 115
1200 | 0 | 22.3 | 22.4 | 22.4 | 22.7 | 10.2 | 0 | 0 | 0
1200 | 0 | 22.3 | 22.4 | 22.4 | 22.7 | 10.2 | 5 | 3.636364 | 160
1200 | 0 | 22.3 | 22.4 | 22.4 | 22.7 | 10.2 | 10 | 6.022727 | 265
1200 | 0 | 22.3 | 22.4 | 22.4 | 22.7 | 10.2 | 15 | 7.954545 | 350
1200 | 0 | 22.3 | 22.4 | 22.4 | 22.7 | 10.2 | 20 | 9.386364 | 413
1200 | 0 | 22.3 | 22.4 | 22.4 | 22.7 | 10.2 | 24 | 10.22727 | 450
1200 | 0 | 21.4 | 21.3 | 21.4 | 21.1 | 14.8 | 0 | 0 | 0
1200 | 0 | 21.4 | 21.3 | 21.4 | 21.1 | 14.8 | 5 | 1.090909 | 48
1200 | 0 | 21.4 | 21.3 | 21.4 | 21.1 | 14.8 | 10 | 2.022727 | 89
1200 | 0 | 21.4 | 21.3 | 21.4 | 21.1 | 14.8 | 15 | 2.727273 | 120
1200 | 0 | 21.4 | 21.3 | 21.4 | 21.1 | 14.8 | 20 | 3.295455 | 145
1200 | 0 | 21.4 | 21.3 | 21.4 | 21.1 | 14.8 | 24 | 3.840909 | 169
1200 | 0 | 19.5 | 19.8 | 20.2 | 20.4 | 20.1 | 0 | 0 | 0 | same as 20-25
1200 | 0 | 19.5 | 19.8 | 20.2 | 20.4 | 20.1 | 5 | 2.5 | 110
1200 | 0 | 19.5 | 19.8 | 20.2 | 20.4 | 20.1 | 10 | 3.522727 | 155
1200 | 0 | 19.5 | 19.8 | 20.2 | 20.4 | 20.1 | 15 | 4.272727 | 188
1200 | 0 | 19.5 | 19.8 | 20.2 | 20.4 | 20.1 | 20 | 4.931818 | 217
1200 | 0 | 19.5 | 19.8 | 20.2 | 20.4 | 20.1 | 24 | 5.295455 | 233
1200 | 0 | 23.7 | 23.8 | 23.8 | 5 | 23.7 | 0 | 0 | 0 |  | https://doi.org/10.1007/s11085-021-10046-7
1200 | 0 | 23.7 | 23.8 | 23.8 | 5 | 23.7 | 5 | 4.309091 | 395
1200 | 0 | 23.7 | 23.8 | 23.8 | 5 | 23.7 | 10 | 4.505455 | 413
1200 | 0 | 23.7 | 23.8 | 23.8 | 5 | 23.7 | 15 | 4.789091 | 439
1200 | 0 | 23.7 | 23.8 | 23.8 | 5 | 23.7 | 20 | 5.465455 | 501
1200 | 0 | 23.7 | 23.8 | 23.8 | 5 | 23.7 | 24 | 5.934545 | 544
1200 | 0 | 22.5 | 22.5 | 22.5 | 10 | 22.5 | 0 | 0 | 0
1200 | 0 | 22.5 | 22.5 | 22.5 | 10 | 22.5 | 5 | 2.378182 | 218
1200 | 0 | 22.5 | 22.5 | 22.5 | 10 | 22.5 | 10 | 3.098182 | 284
1200 | 0 | 22.5 | 22.5 | 22.5 | 10 | 22.5 | 15 | 3.48 | 319
1200 | 0 | 22.5 | 22.5 | 22.5 | 10 | 22.5 | 20 | 4.090909 | 375
1200 | 0 | 22.5 | 22.5 | 22.5 | 10 | 22.5 | 24 | 4.68 | 429
1200 | 0 | 21.25 | 21.25 | 21.25 | 15 | 21.25 | 0 | 0 | 0
1200 | 0 | 21.25 | 21.25 | 21.25 | 15 | 21.25 | 5 | 2.901818 | 266
1200 | 0 | 21.25 | 21.25 | 21.25 | 15 | 21.25 | 10 | 3.774545 | 346
1200 | 0 | 21.25 | 21.25 | 21.25 | 15 | 21.25 | 15 | 4.309091 | 395
1200 | 0 | 21.25 | 21.25 | 21.25 | 15 | 21.25 | 20 | 4.745455 | 435
1200 | 0 | 21.25 | 21.25 | 21.25 | 15 | 21.25 | 24 | 5.007273 | 459
1200 | 0 | 20 | 20 | 20 | 20 | 20 | 0 | 0 | 0
1200 | 0 | 20 | 20 | 20 | 20 | 20 | 5 | 2.563636 | 235
1200 | 0 | 20 | 20 | 20 | 20 | 20 | 10 | 3.556364 | 326
1200 | 0 | 20 | 20 | 20 | 20 | 20 | 15 | 4.309091 | 395
1200 | 0 | 20 | 20 | 20 | 20 | 20 | 20 | 4.909091 | 450
1200 | 0 | 20 | 20 | 20 | 20 | 20 | 24 | 5.312727 | 487
1200 | 50 | 0 | 50 | 0 | 0 | 0 | 0 | 0 |  |  | https://doi.org/10.1016/j.intermet.2021.107374
1200 | 50 | 0 | 50 | 0 | 0 | 0 | 1 | 3.649635 | 25
1200 | 50 | 0 | 50 | 0 | 0 | 0 | 8 | 8.613139 | 59
1200 | 50 | 0 | 50 | 0 | 0 | 0 | 24 | 14.6
1200 | 33.7 | 0 | 32.4 | 0 | 33.9 | 0 | 0 | 0 |  | no time
1200 | 33.7 | 0 | 32.4 | 0 | 33.9 | 0 | 0 | 5.547445 | 38
1200 | 33.7 | 0 | 32.4 | 0 | 33.9 | 0 | 0 | 11.24088 | 77
1200 | 33.7 | 0 | 32.4 | 0 | 33.9 | 0 | 0 | 19.2
1200 | 26 | 0 | 24.5 | 0 | 25.6 | 23.9 | 0 | 0
1200 | 26 | 0 | 24.5 | 0 | 25.6 | 23.9 | 0 | 8.321168 | 57
1200 | 26 | 0 | 24.5 | 0 | 25.6 | 23.9 | 0 | 20.14599 | 138
1200 | 26 | 0 | 24.5 | 0 | 25.6 | 23.9 | 0 | 61.9
1200 | 33.6 | 0 | 0 | 0 | 32.3 | 34.1 | 0 | 0 |  |  | https://doi.org/10.1016/j.jallcom.2020.158003
1200 | 33.6 | 0 | 0 | 0 | 32.3 | 34.1 | 1 | 2.6
1200 | 33.6 | 0 | 0 | 0 | 32.3 | 34.1 | 4 | 40.3
1200 | 33.6 | 0 | 0 | 0 | 32.3 | 34.1 | 8 | 92.24806 | 119
1200 | 33.6 | 0 | 0 | 0 | 32.3 | 34.1 | 24 | 247.2868 | 319
1200 | 33.6 | 0 | 0 | 0 | 32.3 | 34.1 | 48 | 293.0233 | 378
1200 | 0 | 0 | 32.6 | 0 | 36.8 | 30.6 | 0 | 0 |  |  | https://doi.org/10.1016/j.jallcom.2023.169000
1200 | 0 | 0 | 32.6 | 0 | 36.8 | 30.6 | 24 | 7.2
1200 | 0 | 0 | 37.9 | 0 | 12.2 | 49.9 | 0 | 0
1200 | 0 | 0 | 37.9 | 0 | 12.2 | 49.9 | 5 | 8.289855 | 16
1200 | 0 | 0 | 37.9 | 0 | 12.2 | 49.9 | 10 | 12.43478 | 24
1200 | 0 | 0 | 37.9 | 0 | 12.2 | 49.9 | 15 | 18.13406 | 35
1200 | 0 | 0 | 37.9 | 0 | 12.2 | 49.9 | 17.5 | 24.86957 | 48
1200 | 0 | 0 | 37.9 | 0 | 12.2 | 49.9 | 20 | 45.5942 | 88
1200 | 0 | 0 | 37.9 | 0 | 12.2 | 49.9 | 24 | 71.5 | 138
1200 | 0 | 0 | 11.9 | 0 | 37.2 | 50.9 | 0 | 0
1200 | 0 | 0 | 11.9 | 0 | 37.2 | 50.9 | 5 | 31.54208 | 61
1200 | 0 | 0 | 11.9 | 0 | 37.2 | 50.9 | 10 | 59.46458 | 115
1200 | 0 | 0 | 11.9 | 0 | 37.2 | 50.9 | 15 | 82.73333 | 160
1200 | 0 | 0 | 11.9 | 0 | 37.2 | 50.9 | 20 | 106.5192 | 206
1200 | 0 | 0 | 11.9 | 0 | 37.2 | 50.9 | 24 | 124.1 | 240
1200 | 0 | 0 | 31 | 0 | 22.5 | 46.5 | 0 | 0
1200 | 0 | 0 | 31 | 0 | 22.5 | 46.5 | 5 | 68.07308 | 132
1200 | 0 | 0 | 31 | 0 | 22.5 | 46.5 | 10 | 121.1907 | 235
1200 | 0 | 0 | 31 | 0 | 22.5 | 46.5 | 15 | 148.5231 | 288
1200 | 0 | 0 | 31 | 0 | 22.5 | 46.5 | 20 | 159.3529 | 309
1200 | 0 | 0 | 31 | 0 | 22.5 | 46.5 | 24 | 160.9 | 312
1000 | 20 | 20 | 20 | 20 | 20 | 0 | 0 | 0 |  | same as 11-19 | https://doi.org/10.1007/s11085-016-9696-y
1000 | 20 | 20 | 20 | 20 | 20 | 0 | 10 | 1.253333 | 47
1000 | 20 | 20 | 20 | 20 | 20 | 0 | 20 | 2.746667 | 103
1000 | 20 | 20 | 20 | 20 | 20 | 0 | 30 | 5.333333 | 200
1000 | 20 | 20 | 20 | 20 | 20 | 0 | 40 | 8.186667 | 307
1100 | 20 | 20 | 20 | 20 | 20 | 0 | 0 | 0 | 0
1100 | 20 | 20 | 20 | 20 | 20 | 0 | 10 | 3.353425 | 153
1100 | 20 | 20 | 20 | 20 | 20 | 0 | 20 | 5.479452 | 250
1100 | 20 | 20 | 20 | 20 | 20 | 0 | 30 | 6.90411 | 315
1100 | 20 | 20 | 20 | 20 | 20 | 0 | 40 | 7.846575 | 358
1100 | 20 | 20 | 20 | 20 | 20 | 0 | 48 | 8.372603 | 382
1100 | 0 | 20 | 20 | 20 | 20 | 20 | 0 | 0
1100 | 0 | 20 | 20 | 20 | 20 | 20 | 10 | 1.512329 | 69
1100 | 0 | 20 | 20 | 20 | 20 | 20 | 20 | 2.016438 | 92
1100 | 0 | 20 | 20 | 20 | 20 | 20 | 30 | 2.410959 | 110
1100 | 0 | 20 | 20 | 20 | 20 | 20 | 40 | 2.717808 | 124
1100 | 0 | 20 | 20 | 20 | 20 | 20 | 48 | 3.00274 | 137